## A1-3
Material | Ud | Escenario fin de vida | GWP - TOTAL | GWP - Fossil | GWP - Biogenic IOBC | GWPl - Land use change | GWP - GHG | Abiotic depletion - Resource use, minerals and metals | Water use | Total use of renewable primary energy | Total use of non-renewable primary energy | Waste disposed
|  |  | kg CO2 eq | kg CO2 eq | kg CO2 eq | kg CO2 eq | kg CO2 eq | kg Sb eq | m3 depriv. | MJ | MJ | kg
Aislantes
Aislante Celulosa | kg | Biogenico_3 | 0.2670422349 | 0.24176331 | 0.025060559 | 0.0002183659 | 0.2670422349 | 5.9806057e-05 | 0.054870609 | 0.21793297 | 1.431173 | 0.004243665552
Urea formaldehido (aplicado en obra) | kg | Plasticos_3 | 2.904312 | 2.902364 | 0.0006228527 | 0.0013248821 | 2.904312 | 4.7410683e-06 | 2.6989232 | 0.99714921 | 19.335072 | 0.03611808034
Plancha de urea formaldehido | kg | Plasticos_3 | 2.795037 | 2.7931577 | 0.00060032724 | 0.0012784926 | 2.795037 | 4.60487e-06 | 2.6188606 | 0.95786716 | 18.715643 | 0.03491271877
Lana de madera con cemento | kg | Biogenico_3 | 0.4801216 | 0.4795084 | 0.0003155677 | 0.0002976271 | 0.4801216 | 1.124026e-06 | 0.06726961 | 3.887846 | 1.404116 | 0.02928848
Lana de roca | kg | Minerales_5 | 1.518811 | 1.51504715 | 0.00324836525 | 0.000515312295 | 1.518811 | 6.745691e-07 | 0.33228354 | 1.088639585 | 9.8431837 | 0.003692501
Lana de vidrio | kg | Minerales_5 | 2.892429 | 2.8683366 | 0.020972748 | 0.0031197204 | 2.892429 | 3.3107662e-05 | 1.0815753 | 3.1426192 | 20.720356 | 0.04866592053
Poliestireno (EPS) Expandido | kg | Plasticos_3 | 4.499961 | 4.47658 | 0.022402763 | 0.00097872328 | 4.499961 | 3.6174217e-07 | 2.9883475 | 1.735025 | 13.648993 | 0.008119998192
Poliestireno (XPS) Extruido | kg | Plasticos_3 | 3.728438 | 3.706928 | 0.020289997 | 0.0012198204 | 3.728438 | 5.8206016e-07 | 2.9982072 | 2.2334507 | 12.014769 | 0.009809198046
Poliuretano flexible | kg | Plasticos_3 | 4.261267258 | 4.250441 | 0.006386134 | 0.004439791 | 4.261267258 | 6.786681e-06 | 1.303877 | 7.07392 | 22.15538 | 0.03700967
Poliuretano rigido | kg | Plasticos_3 | 5.166691 | 5.1325734 | 0.00538564805 | 0.0287315685 | 5.166691 | 1.551545584e-05 | 2.17930855 | 8.2621071 | 27.5354065 | 0.02840101805
Vidrio celular | kg | Minerales_5 | 1.981925 | 1.971119 | 0.00903294845 | 0.0017731638 | 1.981925 | 3.65486665e-06 | 0.355929585 | 3.00988355 | 11.833441 | 0.06310145
Aglomerantes y hormigón
Cal hidraulica | kg | Minerales_5 | 0.890325 | 0.8901334625 | 9.616031225e-05 | 9.5350859e-05 | 0.890325 | 4.590871e-06 | 0.0733854585 | 0.223262055 | 1.9013884 | 0.0004912147
Cal apagada | kg | Minerales_5 | 0.9328244 | 0.929243245 | 0.003499622 | 8.150983e-05 | 0.9328244 | 6.0890456e-09 | 0.01011236875 | 0.389406095 | 0.26059823 | 0.000317559231
Cemento Portland | kg | Minerales_5 | 0.5474717 | 0.5469342 | 0.0004271029 | 0.0001104646 | 0.5474717 | 9.307969e-07 | 0.02890328 | 0.1473769 | 1.454974 | 0.0006408867
Yeso y escayola | kg | Minerales_4 | 0.07939866 | 0.079326687 | 2.089597e-05 | 5.1077775e-05 | 0.07939866 | 6.9402192e-09 | 0.0048902662 | 0.052349758 | 0.32737157 | 0.0001450029411
Hormigón, 50MPa | m3 | Minerales_1 | 402.9 | 402.54746 | 0.27554772 | 0.077012383 | 402.9 | 0.00067062151 | 78.477271 | 90.776478 | 920.91751 | 73.95711
Hormigón, 40MPa | m3 | Minerales_1 | 355.443 | 354.93817 | 0.25427616 | 0.25052322 | 355.443 | 0.00056863688 | 120.48033 | 88.278935 | 806.5235 | 24.7927
Hormigón, 35MPa | m3 | Minerales_1 | 323.2197 | 322.9224 | 0.22841592 | 0.06892086 | 323.2197 | 0.0005156084 | 118.47959 | 71.561191 | 731.68887 | 24.76388
Hormigón, 30MPa | m3 | Minerales_1 | 312.9381 | 312.5933 | 0.2669292 | 0.07788175 | 312.9381 | 0.000517827 | 123.1176 | 71.08576 | 693.5158 | 5.670108
Hormigón, 25MPa | m3 | Minerales_1 | 259.1849 | 258.9003 | 0.2149019 | 0.06968279 | 259.1849 | 0.0004123925 | 125.0113 | 59.171082 | 576.438 | 11.97526
Hormigón, 20MPa | m3 | Minerales_1 | 217.572 | 217.36319 | 0.15359664 | 0.055240705 | 217.572 | 0.00033975705 | 119.1744 | 48.636025 | 486.60955 | 24.67457
Prefabricado de hormigón | m3 | Minerales_1 | 971.6989 | 970.2437 | 0.663392 | 0.79179262 | 971.6989 | 0.00076514902 | 266.72111 | 942.97209 | 6443.087 | 47.73793
Paneles
Panel de yeso | kg | Minerales_4 | 0.3461125 | 0.33909588 | 0.0064582913 | 0.00055832255 | 0.3461125 | 1.0714548e-07 | 0.07136739 | 1.0961899 | 2.1265582 | 0.003989762
Placas de yeso con fibras | kg | Minerales_4 | 0.2662255 | 0.26190611 | 0.0040996202 | 0.00021980554 | 0.2662255 | 1.3746819e-08 | 0.052064543 | 0.32408508 | 1.7006703 | 0.00108091
Tablero contrachapado, plywood | m3 | Biogenico_3 | 348.8153301 | 345.61889 | 1.2767537 | 1.9196864 | 348.8153301 | 7.964691e-05 | 662.20933 | 27302.755 | 3141.2307 | 5.12519568
Tablero de 3 o 5 capas madera maciza | m3 | Biogenico_3 | 145.4245 | 143.57829 | 0.59691315 | 1.2493075 | 145.4245 | 1.9975002e-05 | 79.851999 | 22714.17 | 1212.8962 | 1.369389
Tablero de fibra de densidad media, MDF | m3 | Biogenico_2 | 510.4831 | 509.2584 | 0.65180219 | 0.57294394 | 510.4831 | 9.8226021e-05 | 485.93337 | 8788.2606 | 2813.4177 | 3.368542573
Tablero de partículas | m3 | Biogenico_2 | 309.9957 | 305.30622 | 3.911652025 | 0.777791335 | 309.9957 | 5.7919996e-05 | 113.7304135 | 11268.5 | 1615.6847 | 1.78667
Tablero de partículas con conglomerante hidráulico | m3 | Biogenico_2 | 220.8559 | 220.57388 | 0.145161125 | 0.136908468 | 220.8559 | 0.00051705214 | 30.9440205 | 1788.409025 | 645.893225 | 13.4727
Tablero de virutas orientadas (OSB) | m3 | Biogenico_2 | 251.8996 | 250.677035 | 0.521895115 | 0.70067939 | 251.8996 | 0.0004427131265 | 73.3486925 | 17990.511 | 1364.7763 | 2.286843
Panel de madera, conífera, secada al horno | m3 | Biogenico_1 | 58.966 | 58.52008725 | 0.06318564175 | 0.3827315175 | 58.966 | 3.132916775e-06 | 6.503589525 | 15120.32675 | 341.32008 | 0.3564401
Panel de madera, frondosa, secada al horno | m3 | Biogenico_1 | 73.21787 | 72.01372125 | 0.2098782725 | 0.9942737125 | 73.21787 | 4.52493665e-06 | 10.47352605 | 20666.46425 | 420.1785575 | 0.6185056
Baldosa de fibrocemento | kg | Minerales_5 | 1.315914 | 1.300171 | 0.01516675 | 0.0005765466 | 1.315914 | 2.305343e-06 | 0.1823253 | 3.419054 | 4.517969 | 0.1193328
Placas corrugadas fibrocemento | kg | Minerales_5 | 0.8439847 | 0.82757395 | 0.015930511 | 0.00048019704 | 0.8439847 | 1.3117496e-06 | 0.11426409 | 1.6549302 | 3.6460346 | 0.004576187748
Revestimientos
Piedra natural en bruto | kg | Minerales_5 | 0.4977555 | 0.49695936 | 0.00026267597 | 0.00053350276 | 0.4977555 | 1.4826404e-08 | 0.085484706 | 0.60116407 | 3.7073335 | 0.002208546296
Piedra natural desbastada | kg | Minerales_5 | 0.7458365 | 0.74460918 | 0.00039848546 | 0.00082885915 | 0.7458365 | 2.2429732e-08 | 0.14203906 | 0.91759931 | 5.5753205 | 0.003313301024
Piedra natural pulida | kg | Minerales_5 | 0.9614228 | 0.95981888 | 0.00051506658 | 0.0010888333 | 0.9614228 | 2.9017261e-08 | 0.16910924 | 1.1867387 | 7.2014261 | 0.004278193464
Gres Porcelánico | kg | Minerales_2 | 0.7327039 | 0.7396145 | 0.001889284 | 0.0005417985 | 0.736003 | 2.177937e-05 | 0.2037169 | 0.5934415 | 3.512381 | 0.1048337
Gres esmaltado | kg | Minerales_2 | 0.6479943 | 0.64585677 | 0.0016603563 | 0.00047716444 | 0.6479943 | 1.9348333e-05 | 0.17724544 | 0.52853686 | 3.0680308 | 0.0929122536
Azulejo | kg | Minerales_2 | 0.6479943 | 0.64585677 | 0.0016603563 | 0.00047716444 | 0.6479943 | 1.9348333e-05 | 0.17724544 | 0.52853686 | 3.0680308 | 0.0929122536
Baldosas y azulejos de cemento | kg | Minerales_5 | 0.2474398 | 0.24699689 | 0.00039260823 | 5.0308164e-05 | 0.2474398 | 4.2590336e-07 | 0.052780616 | 0.09514023 | 0.56097022 | 0.00739496
Revestimiento de madera | m2 | Biogenico_3 | 3.758676 | 3.72323275 | 0.00482110745 | 0.030622501 | 3.758676 | 2.56255475e-06 | 0.899959635 | 407.347585 | 18.298616 | 0.08313579418
Aridos y aridos ligeros
Arcilla expandida | kg | Minerales_5 | 0.3703302 | 0.36986243 | 0.00032737515 | 0.0001404408 | 0.3703302 | 4.5752368e-09 | 0.020254937 | 0.42788562 | 2.6433176 | 0.0007066276661
Arena | kg | Minerales_5 | 0.004257769 | 0.0042542619 | 2.021637095e-06 | 1.48517949e-06 | 0.004257769 | 3.9786459e-10 | 0.0343244483 | 0.001723700985 | 0.0112341279 | 1.7341e-05
Arena de sílice | kg | Minerales_5 | 0.02473991 | 0.024730145 | 5.3694321e-06 | 4.4004632e-06 | 0.02473991 | 2.6104765e-09 | 0.04772269 | 0.025336303 | 0.10752954 | 7.11130575e-05
Grava (crushed) | kg | Minerales_5 | 0.00829388 | 0.0082803617 | 6.3785265e-06 | 7.1399268e-06 | 0.00829388 | 9.1948782e-10 | 0.01417706 | 0.010040503 | 0.061588302 | 9.252808112e-05
Grava (round) | kg | Minerales_5 | 0.00367813 | 0.00367171 | 3.7497329e-06 | 2.670452e-06 | 0.00367813 | 3.2303164e-10 | 0.060017985 | 0.0031234413 | 0.020622181 | 1.251429111e-05
Perlita expandida | kg | Minerales_5 | 1.168081 | 1.165167 | 0.0024663206 | 0.00044786559 | 1.168081 | 6.6439368e-07 | 0.29641924 | 1.3321766 | 7.8326847 | 0.002808293833
Vermiculita expandida | kg | Minerales_5 | 0.3927513 | 0.39231654 | 0.00030569522 | 0.00012906483 | 0.3927513 | 1.888383e-06 | 0.016640394 | 0.3323249 | 1.9981524 | 0.000632289925
Fabricas bloques y tejas
Bloques de hormigon | kg | Minerales_5 | 0.07734506 | 0.077233729 | 8.4431536e-05 | 2.6898393e-05 | 0.07734506 | 9.5347142e-08 | 0.027497646 | 0.033512908 | 0.22336932 | 0.01202401
Bloques de hormigon ligero, arcilla expandida | kg | Minerales_5 | 0.4410209 | 0.44019751 | 0.00065159486 | 0.00017180418 | 0.4410209 | 1.7669086e-07 | 0.029565498 | 0.45443881 | 2.6234352 | 0.0008610190962
Bloques de hormigon ligero, perlita expandida | kg | Minerales_5 | 1.156203 | 1.1531796 | 0.0025742581 | 0.00044881566 | 1.156203 | 7.7028659e-07 | 0.27796408 | 1.264493 | 7.2789614 | 0.002740471562
Bloques de hormigon ligero, vermiculita expandida | kg | Minerales_5 | 0.4627364 | 0.46193929 | 0.00063472841 | 0.00016242784 | 0.4627364 | 1.8721222e-06 | 0.026332078 | 0.36710463 | 2.0573946 | 0.00077862001
Bloques de hormigon ligero, poliestireno | kg | Minerales_5 | 1.187617 | 1.1848772 | 0.0025368536 | 0.00020258933 | 1.187617 | 1.5783332e-06 | 0.26522953 | 0.34407088 | 2.8224195 | 0.001350738357
Bloques de hormigon ligero, piedra pomez | kg | Minerales_5 | 0.2280179 | 0.22750654 | 0.00044836955 | 6.3001544e-05 | 0.2280179 | 3.9274779e-07 | 0.050051215 | 0.096532644 | 0.55144218 | 0.0003161565304
Ladrillo cal-silice | kg | Minerales_5 | 0.1575003 | 0.15553152 | 0.0019271909 | 4.1579299e-05 | 0.1575003 | 1.4640741e-07 | 0.047444788 | 0.14344816 | 0.33079991 | 0.0002705402655
Ladrillos arcilla | kg | Minerales_2 | 0.2508241 | 0.25040454 | 0.00036175376 | 5.7758547e-05 | 0.2508241 | 1.0679048e-07 | 0.010747743 | 0.1308248 | 0.34141824 | 0.0002276304
Ladrillos gres o klinker | kg | Minerales_2 | 0.7792839 | 0.77450259 | 0.0045168321 | 0.00026443513 | 0.7792839 | 1.6168533e-08 | 0.040230993 | 0.31650281 | 1.6781519 | 0.001224250998
Teja de arcilla | kg | Minerales_2 | 0.3795152 | 0.37905643 | 0.0003691256 | 8.9637621e-05 | 0.3795152 | 1.0790742e-07 | 0.013032059 | 0.1016287 | 0.57700144 | 0.000384821108
Teja de fibrocemento | kg | Minerales_5 | 0.9076905 | 0.89087554 | 0.016298511 | 0.00051643368 | 0.9076905 | 1.5383369e-06 | 0.15182109 | 1.4344223 | 4.0192109 | 0.01099643
Tejas de hormigon | kg | Minerales_5 | 0.2509969 | 0.2505411 | 0.00038483191 | 7.0956958e-05 | 0.2509969 | 5.9728683e-07 | 0.069507602 | 0.1217998 | 0.74681046 | 0.006219786
Hormigón celular | kg | Minerales_5 | 0.4510917 | 0.449043 | 0.0019312477 | 0.00011743909 | 0.4510917 | 5.1011069e-07 | 0.043781233 | 0.22079061 | 0.96860515 | 0.000650421154
Madera estructural
Madera aserrada, conífera, secada al horno | m3 | Biogenico_1 | 57.84241 | 57.401918 | 0.06297903325 | 0.3775147775 | 57.84241 | 3.083556525e-06 | 6.3608986 | 14930.2715 | 333.30955 | 0.3613078
Madera aserrada, frondosa, secada al horno | m3 | Biogenico_1 | 71.94147 | 70.745392 | 0.2142848975 | 0.981790335 | 71.94147 | 4.459564775e-06 | 10.27937975 | 20415.8625 | 411.046605 | 0.6279673588
CLT Paneles de madera contralaminada | m3 | Biogenico_1 | 155.9103 | 154.508615 | 0.50902101 | 0.892682915 | 155.9103 | 8.0740067e-05 | 36.60405 | 19177.0425 | 953.44912 | 1.083139
Glulam o madera laminada encolada | m3 | Biogenico_1 | 170.8979 | 169.70633 | 0.539928 | 0.65159471 | 170.8979 | 2.2775757e-05 | 49.846058 | 18165.391 | 927.74864 | 0.8659718912
Bituminosos
Adhesivo bituminoso de aplicación en caliente | kg | Plasticos_3 | 0.758857 | 0.75864352 | 0.00012777884 | 8.5676145e-05 | 0.758857 | 4.5015498e-08 | 0.04108927 | 0.057690367 | 0.54732429 | 0.00143282164
Adhesivo bituminoso de aplicación en frio | kg | Plasticos_3 | 0.5692763 | 0.56892636 | 0.00016553966 | 0.00018437603 | 0.5692763 | 6.0620227e-08 | 0.11681199 | 0.19162411 | 1.8119769 | 0.00320162082
Lamina bituminosa (oxiasfasto) v60 | kg | Plasticos_3 | 0.877737 | 0.87700711 | 0.00031088381 | 0.00041904181 | 0.877737 | 4.8705007e-06 | 0.09345514 | 0.49442537 | 3.486874 | 0.00447908383
Brea | kg | Minerales_5 | 0.6689115 | 0.6687212 | 0.00011275619 | 7.7514384e-05 | 0.6689115 | 2.0404217e-08 | 0.012867736 | 0.05938273 | 0.31178774 | 0.00103122568
Asfalto (mastic) | kg | Minerales_5 | 0.1185978 | 0.11497784 | 0.0035811557 | 3.8831575e-05 | 0.1185978 | 7.5173946e-07 | 0.044865846 | 0.1435209 | 0.40090761 | 0.000295055977
Plasticos y otros
CLORURO DE POLIVINILO (PVC) | kg | Plasticos_1 | 2.782297 | 2.77557 | 0.004673673 | 0.00205314725 | 2.782297 | 7.29969759e-07 | 2.017463 | 3.611333 | 15.00941 | 0.01768879
POLIETILENO ALTA DENSIDAD (PEAD) | kg | Plasticos_2 | 2.39116 | 2.38839595 | 0.00133902306 | 0.0014250416 | 2.39116 | 2.15843709e-07 | 1.59160443 | 3.1015597 | 8.7134586 | 0.01116044
POLIETILENO BAJA DENSIDAD (PEBD) | kg | Plasticos_2 | 2.384074 | 2.38045585 | 0.00175943251 | 0.00185909285 | 2.384074 | 1.74380769e-07 | 2.34313143 | 3.8718114 | 11.0298466 | 0.0140287
POLIAMIDA (NYLON) (PA) | kg | Plasticos_3 | 8.223637 | 8.2167836 | 0.0068503261 | 3.3562818e-06 | 8.223637 | 2.8002924e-06 | 9.7064124 | 1.3287633 | 26.534214 | 0.003350606
POLIAMIDA 6,6 (PA6,6) 25% FIBRA VIDRIO | kg | Plasticos_3 | 7.161888 | 7.156211 | 0.0056714925 | 5.011087e-06 | 7.161888 | 2.8673477e-06 | 7.9041998 | 1.2575783 | 24.007033 | 0.004451534
POLIPROPILENO (PP) | kg | Plasticos_2 | 2.338868 | 2.33630845 | 0.00124985359 | 0.00130985138 | 2.338868 | 1.47702479e-07 | 1.38898573 | 2.8894676 | 7.9148717 | 0.01108021
POLICARBONATO (PC) | kg | Plasticos_3 | 5.760085 | 5.75283485 | 0.00362339041 | 0.00362693705 | 5.760085 | 5.14885839e-07 | 1.41889503 | 6.1370734 | 30.2922772 | 0.0277269
POLIMETILMATACRILATO (PMMA) | kg | Plasticos_3 | 8.903396 | 8.86886885 | 0.03397357791 | 0.00055323 | 8.903396 | 6.158245139e-06 | 1.80456153 | 2.91764355 | 23.2975122 | 0.01608952
POLIESTIRENO (PS) | kg | Plasticos_3 | 3.893525 | 3.87491775 | 0.01806421641 | 0.0005433145565 | 3.893525 | 4.15833539e-07 | 2.62382563 | 1.91237243 | 9.4760179 | 0.008900000612
Polivinilideno (PVDC) | kg | Plasticos_3 | 5.233809 | 5.22802315 | 0.00520001481 | 0.000585506167 | 5.233809 | 6.97064589e-07 | 2.76027983 | 3.5211788 | 27.1044252 | 0.03838384
Espuma o lana de polietileno | kg | Plasticos_2 | 3.817257 | 3.81216285 | 0.00251080501 | 0.0025828876 | 3.817257 | 3.66578999e-07 | 1.73677018 | 3.53874685 | 16.7726522 | 0.02460848
ABS, TPO, TPC, TPV, TPC | kg | Plasticos_3 | 4.779619 | 4.76422425 | 0.01476400036 | 0.0006310972785 | 4.779619 | 1.409541239e-06 | 2.81853373 | 2.056987585 | 11.94718205 | 0.05299626
Silicona | kg | Plasticos_3 | 2.987557 | 2.9579729 | 0.027740392 | 0.0018432267 | 2.987557 | 1.241111e-05 | 4.4116812 | 5.4857283 | 15.074553 | 0.02812798013
Resina poliester | kg | Plasticos_3 | 5.142405 | 5.1371793 | 0.0027519932 | 0.0024733865 | 5.142405 | 1.0320549e-06 | 1.2835194 | 4.1929546 | 20.242684 | 0.0173867702
Caucho sintetico (caucho butilo), EPDM | kg | Plasticos_3 | 3.088303 | 3.08288625 | 0.00301120666 | 0.0024056458 | 3.088303 | 2.166177e-05 | 1.98584628 | 4.75699385 | 16.5486572 | 0.0135699
Caucho natural | kg | Plasticos_3 | 2.356172 | 2.3547304 | 0.00061725077 | 0.00082391112 | 2.356172 | 3.4063627e-07 | 0.75905973 | 0.92066598 | 10.141643 | 0.00578388206
Resina epoxi | kg | Plasticos_3 | 5.355663 | 5.3468802 | 0.0057203777 | 0.0030622007 | 5.355663 | 7.1121632e-07 | 1.0456382 | 4.1317181 | 26.6839 | 0.0201610458
Resina fenólica | kg | Plasticos_3 | 4.113429 | 4.1106164 | 0.0012047624 | 0.0016077037 | 4.113429 | 3.1963821e-07 | 0.60263761 | 2.3674234 | 17.023383 | 0.0094602476
Metales
Acero no estructural | kg | Metales_1 | 2.072212 | 2.0699159 | 0.00125577275 | 0.0010399735 | 2.072212 | 1.10707765e-05 | 0.71403138 | 1.92589655 | 17.237488 | 0.08083503598
Hierro de fundición | kg | Metales_3 | 1.718994 | 1.71773785 | 0.000544192485 | 0.000712255075 | 1.718994 | 4.27948415e-07 | 0.25961815 | 0.869846815 | 14.798907 | 0.02205262762
Cobre | kg | Metales_6 | 4.656564 | 4.6414113 | 0.010200235 | 0.0049527611 | 4.656564 | 0.0035930069 | 5.2217302 | 15.907192 | 30.509049 | 0.1126123
Bronce | kg | Metales_6 | 6.472864 | 6.4512934 | 0.0120743455 | 0.00949662775 | 6.472864 | 0.00821283485 | 7.94913965 | 21.5420365 | 46.2594985 | 0.3046821
Latón | kg | Metales_6 | 5.157549 | 5.1342372 | 0.013548775 | 0.00976330805 | 5.157549 | 0.0055105478 | 6.48878925 | 17.204596 | 37.8733415 | 0.237259193
Zinc | kg | Metales 7 | 2.422922 | 2.3962184 | 0.017314615 | 0.0093889717 | 2.422922 | 0.0014958439 | 2.8076517 | 6.1646227 | 20.728465 | 0.0486119776
Aluminio | kg | Metales_5 | 6.998627081 | 6.8024385 | 0.031215831 | 0.16497275 | 6.998627081 | 6.7369173e-07 | 0.33576709 | 43.383198 | 55.642539 | 0.1202066
Acero estructural, vigas y pilares | kg | Metales_1 | 2.072212 | 2.0699159 | 0.00125577275 | 0.0010399735 | 2.072212 | 1.10707765e-05 | 0.71403138 | 1.92589655 | 17.237488 | 0.08083503598
Acero inoxidable | kg | Metales_4 | 4.893412986 | 4.885523975 | 0.0043322916 | 0.0035567194 | 4.893412986 | 0.0001084232575 | 1.207065725 | 12.5177345 | 34.3536105 | 0.1786675
Barras corrugadas, acero de refuerzo en hormigón | kg | Metales_2 | 2.187453 | 2.1858688 | 0.000736825515 | 0.00084694916 | 2.187453 | 4.309694e-06 | 0.712551515 | 1.11170575 | 16.64325 | 0.04897662168
Vidrio
Vidrio plano | kg | Minerales_3 | 0.9454410678 | 0.93807429 | 0.0071864738 | 0.000180304 | 0.9454410678 | 2.5973585e-07 | 0.21386079 | 0.49474981 | 1.2782114 | 0.02198606
Vidrio plano bajo emisivo | kg | Minerales_3 | 0.994328 | 0.98646899 | 0.0075956726 | 0.00026335604 | 0.994328 | 4.2516108e-07 | 0.23411087 | 0.66158891 | 1.737926 | 0.02468583
Fibra de vidrio | kg | Minerales_3 | 2.032696 | 2.0290575 | 0.0017144559 | 0.0019235598 | 2.032696 | 0.00028295874 | 0.61860359 | 3.2117903 | 10.893488 | 0.1326262

## C-D
Escenario Fin de vida |  | Etapa | GWP - TOTAL | GWP - Fossil | GWP - Biogenic IOBC | GWPl - Land use change | GWP - GHG | Abiotic depletion - Resource use, minerals and metals | Water use | Total use of renewable primary energy | Total use of non-renewable primary energy | Waste disposed
|  |  | kg CO2 eq | kg CO2 eq | kg CO2 eq | kg CO2 eq | kg CO2 eq | kg Sb eq | m3 depriv. | MJ | MJ | kg
Metales_1 | kg | C1
Metales_1 | kg | C2
Metales_1 | kg | C3
Metales_1 | kg | C4
Metales_1 | kg | D
Metales_2 | kg | C1
Metales_2 | kg | C2
Metales_2 | kg | C3
Metales_2 | kg | C4
Metales_2 | kg | D
Metales_3 | kg | C1
Metales_3 | kg | C2
Metales_3 | kg | C3
Metales_3 | kg | C4
Metales_3 | kg | D
Metales_4 | kg | C1
Metales_4 | kg | C2
Metales_4 | kg | C3
Metales_4 | kg | C4
Metales_4 | kg | D
Metales_5 | kg | C1
Metales_5 | kg | C2
Metales_5 | kg | C3
Metales_5 | kg | C4
Metales_5 | kg | D
Metales_6 | kg | C1
Metales_6 | kg | C2
Metales_6 | kg | C3
Metales_6 | kg | C4
Metales_6 | kg | D
Metales_7 | kg | C1
Metales_7 | kg | C2
Metales_7 | kg | C3
Metales_7 | kg | C4
Metales_7 | kg | D
Minerales_1 | kg | C1
Minerales_1 | kg | C2
Minerales_1 | kg | C3
Minerales_1 | kg | C4
Minerales_1 | kg | D
Minerales_2 | kg | C1
Minerales_2 | kg | C2
Minerales_2 | kg | C3
Minerales_2 | kg | C4
Minerales_2 | kg | D
Minerales_3 | kg | C1
Minerales_3 | kg | C2
Minerales_3 | kg | C3
Minerales_3 | kg | C4
Minerales_3 | kg | D
Minerales_4 | kg | C1
Minerales_4 | kg | C2
Minerales_4 | kg | C3
Minerales_4 | kg | C4
Minerales_4 | kg | D
Minerales_5 | kg | C1
Minerales_5 | kg | C2
Minerales_5 | kg | C3
Minerales_5 | kg | C4
Minerales_5 | kg | D
Biogénico_1 | kg | C1
Biogénico_1 | kg | C2
Biogénico_1 | kg | C3
Biogénico_1 | kg | C4
Biogénico_1 | kg | D
Biogénico_2 | kg | C1
Biogénico_2 | kg | C2
Biogénico_2 | kg | C3
Biogénico_2 | kg | C4
Biogénico_2 | kg | D
Biogénico_3 | kg | C1
Biogénico_3 | kg | C2
Biogénico_3 | kg | C3
Biogénico_3 | kg | C4
Biogénico_3 | kg | D
Plasticos_1 | kg | C1
Plasticos_1 | kg | C2
Plasticos_1 | kg | C3
Plasticos_1 | kg | C4
Plasticos_1 | kg | D
Plasticos_2 | kg | C1
Plasticos_2 | kg | C2
Plasticos_2 | kg | C3
Plasticos_2 | kg | C4
Plasticos_2 | kg | D
Plasticos_3 | kg | C1
Plasticos_3 | kg | C2
Plasticos_3 | kg | C3
Plasticos_3 | kg | C4
Plasticos_3 | kg | D
Resto | kg | C1
Resto | kg | C2
Resto | kg | C3
Resto | kg | C4
Resto | kg | D